## Sheet1
A-Site | B-Site | a | Structure_Formation_Energy | Dopant_Substitution_Energy | Oxygen_Vacancy_Formation_Energy | H_Interstitial_Formation_Energy | Dopant-H_Interaction_Energy
Mg | Hf | 4.069 | 3.05 | -16.09 | -29.37 | -12.22 | -20.64
Mg | Sn | 4.025 | 3.36 | 3.38 | -24.42 | -8.3 | -29.27
Ba | Si | 3.837 | 1.24 | -3.6 | -22.8 | -4.97 | -15.73
Mg | Zr | 4.106 | 3.04 | 3.03 | -31.6 | -4.56 | -34.78
Zn | Zr | 4.116 | 3.59 | -17.11 | -7.41 | -3.42 | -15.71
Mg | Ge | 3.718 | 2.29 | 32.06 | -19.78 | -2.66 | -55.09
Cd | Ti | 3.889 | 1.09 | -14.01 | -4.44 | -0.3 | -7.94
Cd | Rh | 3.928 | 2.18 | -0.83 | 1.49 | -0.19 | -4.64
Cd | Ir | 3.953 | 2.53 | -3.25 | -1.24 | -0.19 | 0.2
Ca | Rh | 3.932 | 1.05 | -0.51 | -6.47 | 0.34 | -4.52
Ba | Ge | 3.986 | -0.29 | -1.52 | 0.9 | 0.46 | -0.11
Ca | Mn | 3.773 | 0 | 2.16 | 1.09 | 0.76 | -0.61
Sr | Mn | 3.846 | -0.57 | 1.01 | 2.06 | 0.77 | 8.33
Ba | Rh | 4.071 | -0.26 | -1.65 | 2.18 | 0.83 | 0.2
Ba | Sn | 4.186 | -0.74 | -0.45 | 2.79 | 1.04 | -0.73
Mg | Ru | 3.872 | 3.02 | -7.14 | -13.78 | 1.06 | 4.3
Hg | Os | 3.955 | 1.15 | 6.26 | 3.22 | 1.7 | -8.59
Sr | Ge | 3.857 | -0.42 | 9.01 | 2.68 | 1.75 | -9.54
Ba | Ru | 4.047 | -0.66 | -1.3 | 3.5 | 1.76 | 0.04
Zn | Os | 3.897 | 2.96 | -1.4 | 1.65 | 1.94 | -3.7
Sr | Ru | 3.964 | -0.34 | 3.12 | 2.88 | 2 | -3.89
Ba | Ti | 4.035 | -1.14 | 0.89 | 4.72 | 2.01 | -2.73
Hg | Zr | 4.159 | 1.57 | -18.61 | -5.68 | 2.02 | -7.69
Ca | Ge | 3.784 | 0.13 | 2.02 | 2.68 | 2.28 | -2.58
Ba | Mn | 3.962 | -0.51 | -0.71 | 0.9 | 2.3 | -2.94
Hg | Ir | 3.967 | 2.19 | -6.18 | -0.85 | 2.45 | -0.64
Mg | Os | 3.917 | 3.29 | -8.7 | -6.86 | 2.51 | -2.92
Ba | Os | 4.064 | -0.5 | -2.22 | 4 | 2.64 | -0.1
Hg | Ti | 3.921 | 1.42 | -18.38 | -6.42 | 2.84 | -7.45
Sr | Os | 3.995 | -0.12 | 1.78 | 2.73 | 2.91 | -3.79
Ca | Os | 3.952 | 0.81 | -0.99 | -1.46 | 2.95 | -1.01
Hg | Mn | 3.813 | 1.64 | -16.26 | 1.27 | 2.95 | 2.2
Ba | Zr | 4.232 | -1.36 | 0.72 | 6.29 | 2.98 | -2.89
Hg | Rh | 3.949 | 2.09 | -2.65 | -3.04 | 3.14 | -1.91
Hg | Hf | 4.123 | 1.66 | -20.6 | -10.58 | 3.23 | -11.93
Ca | Ru | 3.913 | 0.54 | 0.26 | 1.88 | 3.34 | -3.87
Sr | V | 3.792 | -1.05 | 3 | 5.39 | 3.36 | -5.73
Hg | Sn | 4.085 | 2.05 | -15.86 | 0.74 | 3.36 | 0.31
Hg | V | 3.845 | 0.93 | -15.1 | 1.77 | 3.43 | -2.49
Ca | Hf | 4.1 | 0.42 | 1.79 | -0.19 | 3.44 | -8.4
Ba | V | 3.968 | -1.17 | 2.8 | 4.66 | 3.52 | -4.52
Ba | Hf | 4.198 | -1.18 | 0.72 | 6.59 | 3.68 | -3.41
Sr | Rh | 3.985 | 0.14 | 1.58 | -0.07 | 3.72 | -6.07
Ba | Ir | 4.081 | 0.14 | -3.3 | 1.05 | 3.77 | -2.4
Ca | V | 3.81 | -0.52 | 2.37 | 4.76 | 3.81 | -1.77
Cd | Zr | 4.135 | 1.56 | -16.06 | 1.7 | 4.06 | -12.44
Hg | Ru | 3.927 | 1.43 | 5.45 | 2.41 | 4.23 | -9.74
Hg | Ge | 3.822 | 1.91 | -0.32 | -10.15 | 4.3 | -11.13
Cd | Mn | 3.777 | 1.26 | -15.92 | -6.29 | 4.39 | 1.5
Ca | Zr | 4.137 | 0.37 | 1.53 | -0.3 | 4.45 | -9.58
Zn | Rh | 3.875 | 3.81 | -6.81 | -0.9 | 4.69 | -6.7
Cd | V | 3.814 | 0.76 | -12.08 | 2.29 | 4.86 | -3.76
Cd | Ru | 3.911 | 1.67 | -1.2 | 2.39 | 4.92 | -3.74
Zn | Mn | 3.711 | 2.81 | -21.9 | 3.27 | 4.97 | -1.76
Zn | Hf | 4.077 | 3.62 | -28.09 | -37.39 | 5.31 | -15.55
Sr | Ti | 3.944 | -0.97 | 7.37 | 4.99 | 5.33 | -10.24
Zn | V | 3.762 | 2.26 | -12.62 | -1.19 | 5.42 | -9.06
Mg | Rh | 3.884 | 3.52 | -19.86 | -18.99 | 5.49 | 3.94
Zn | Sn | 4.029 | 3.94 | 2.87 | 1.39 | 5.51 | -3.96
Zn | Ti | 3.847 | 2.91 | -28.62 | -23.77 | 5.61 | -17.87
Cd | Sn | 4.057 | 1.95 | -0.23 | -8.63 | 5.63 | -25.64
Sr | Ir | 4.002 | 0.58 | -4.44 | 0.04 | 5.77 | -3.48
Cd | Hf | 4.098 | 1.61 | -19.57 | -12.99 | 5.82 | -17.34
Zn | Si | 3.538 | 2.94 | -19.74 | -7.8 | 5.95 | -9.67
Hg | Si | 3.665 | 2.61 | -14.3 | -0.72 | 6.13 | -9.72
Cd | Os | 3.945 | 1.72 | 4.11 | 2.14 | 6.25 | -10.59
Sr | Zr | 4.174 | -0.72 | 1.38 | 6.04 | 6.35 | -7.52
Ca | Si | 3.607 | 0.43 | 3.52 | 7.25 | 6.45 | -6.28
Ca | Ti | 3.889 | -0.2 | 3.15 | 4.16 | 6.52 | -8.92
Sr | Sn | 4.111 | -0.22 | 1.45 | 2.35 | 6.57 | -8.04
Mg | Mn | 3.708 | 2.14 | 24.59 | -22.61 | 6.72 | -36.75
Zn | Ir | 3.907 | 3.99 | 7.46 | -0.36 | 6.87 | -22.57
Ca | Ir | 3.956 | 1.52 | -2.61 | -6.61 | 7.06 | -8.84
Mg | V | 3.756 | 1.79 | -0.25 | -5.08 | 7.07 | -9.53
Cd | Ge | 3.783 | 1.45 | 0.86 | -4.21 | 7.07 | -21.4
Sr | Hf | 4.137 | -0.62 | 2.57 | 6.14 | 7.58 | -9.5
Mg | Ir | 3.919 | 4.05 | 3.94 | -13.84 | 7.67 | -19.86
Mg | Ti | 3.839 | 2.2 | -6.7 | -10.5 | 7.9 | -26.52
Zn | Ge | 3.722 | 3.05 | 28.82 | -19.72 | 8.3 | -64.08
Sr | Si | 3.695 | 0.4 | 38.54 | 6.57 | 9.72 | -46.76
Mg | Si | 3.527 | 2.08 | 126.42 | -6.52 | 10.17 | -149.02
Cd | Si | 3.62 | 1.84 | 77.16 | 3.37 | 10.34 | -90.31